## A水中
測定年月日 |  |  | 2007-01-26 |  |  | 打設年月日 |  |  | 2007-01-12 |  |  | 時間補正値(μs) |  |  | -13.3
工事・現場名
No. | 探触子 間隔(mm) | 伝搬時間 (μs) | 探触子補正 間隔(mm) | 見かけの伝搬 速度(m/sec) | 伝播時間(sec)
1 | 50 | 25 | 43.26 | 3697.436 | 2.5e-05
2 | 100 | 39.5 | 94.76 | 3616.794 | 3.95e-05
3 | 150 | 51.4 | 146.26 | 3838.845 | 5.14e-05
4 | 200 | 64.1 | 197.76 | 3892.913 | 6.41e-05
5 | 250 | 76.9 | 249.26 | 3919.182 | 7.69e-05
6 | 300 | 87.8 | 300 | 4026.846 | 8.78e-05
7 | 400 | 113.5 | 400 | 3992.016 | 0.0001135
8 | 500 | 137 | 500 | 4042.037 | 0.000137
9 | 600 | 162.2 | 600 | 4029.55 | 0.0001622
10 | 700 | 191.1 | 700 | 3937.008 | 0.0001911
11 | 800 | 213.8 | 800 | 3990.025 | 0.0002138
12 | 900 | 241.4 | 900 | 3945.638 | 0.0002414
13 | 1000 | 266.4 | 1000 | 3951.008 | 0.0002664
14 |  |  | 1000 | 3951.008
15 |  |  | 1000 | 3951.008 | [11 empty] | 150 | 29.1 | 4367.089
16 |  |  | 1000 | 3951.008
17 |  |  | 1000 | 3951.008
18 |  |  | 1000 | 3951.008
19 |  |  | 1000 | 3951.008
20 |  |  | 1000 | 3951.008
21 |  |  | 1000 | 3951.008
22 |  |  | 1000 | 3951.008
23 |  |  | 1000 | 3951.008
24 |  |  | 1000 | 3951.008 | [18 empty] | "
25 |  |  | 1000 | 3951.008
データ
個数 | 13
x0= | 8 | mm |  | α= | 0.03 |  | 表層伝搬領域データ |  |  | 6 | 番迄
除外データ番号 | [17 empty] | 音速 | V= | 4419.336 | m/s
[10 empty] | 材齢28日強度（基準材齢に補正した値） | [6 empty] | fc 28= | 47.66073 | N/mm2
[10 empty] | 推定強度(測定時) |  |  | 測定材齢 |  | 14 | 日 |  | 34.15323 | N/mm2
[10 empty] | 推定強度(任意材例) |  |  | 推定材齢 |  | 365 | 日 | fc = | 75.07489 | N/mm2
[10 empty] | 材齢28日強度 |  |  | 1 | 封かん養生ならば０を，水中養生ならば１を代入
[10 empty] | （構造体コンクリート強度） | [6 empty] | fc28= | 52.4268 | N/mm2
コンクリート強度データ
|  |  | 打設日 | 2007-01-12 |  |  |  | 円柱試験回数 |  |  | 7 | 回 | 時間補正値(μs) |  |  | -13.3
No. | 試験日 |  | 材齢(日) |  | 円柱長(mm) |  |  |  | 強度(N/mm2) |  |  |  | 伝搬時間(μs) |  |  | 伝搬速度(m/s)
[5 empty] | 1 | 2 | 3 | 平均 | 1 | 2 | 3 | 平均 | 1 | 2 | 3 | 1 | 2 | 3 | 平均
1 | 2007-01-15 |  | 3 |  | 198.03 | 197.38 | 197.365 | 197.5917 | 4.462137 | 4.692667 | 5.04556 | 4.733455 | 71.4 | 71.8 | 71.1 | 3408.434 | 3374.017 | 3414.619 | 3399.023
2 | 2007-01-19 |  | 7 |  | 197.645 | 197.825 | 197.63 | 197.7 | 13.04514 | 13.31703 | 13.39311 | 13.25176 | 64.6 | 64.4 | 64.6 | 3852.729 | 3871.331 | 3852.437 | 3858.832
3 | 2007-01-25 |  | 13 |  | 198.025 | 197.905 | 198.505 | 198.145 | 22.09909 | 22.04247 | 21.87346 | 22.00501 | 61.7 | 61.2 | 62.3 | 4091.426 | 4131.628 | 4051.122 | 4091.392
4 | 2007-02-09 |  | 28 |  | 198.305 | 196.66 | 197.125 | 197.3633 | 30.8803 | 30.51196 | 29.89422 | 30.42883 | 59.1 | 58.1 | 58.8 | 4329.803 | 4389.732 | 4332.418 | 4350.651
5 | 2007-03-09 |  | 56 |  | 196.295 | 195.19 | 194.98 | 195.4883 | 36.77955 | 36.78403 | 38.29387 | 37.28582 | 57.6 | 57.1 | 57.5 | 4431.038 | 4456.393 | 4411.312 | 4432.914
6 | 2007-04-13 |  | 91 |  | 196.99 | 194.845 | 194.065 | 195.3 | 38.29669 | 39.52179 | 40.42819 | 39.41556 | 57 | 56.6 | 56.5 | 4507.78 | 4499.885 | 4492.245 | 4499.97
7 | 2007-07-12 |  | 181 |  | 197.365 | 196.18 | 196.925 | 196.8233 | 46.15396 | 47.69544 | 43.48702 | 45.77881 | 55 | 55.4 | 55.9 | 4732.974 | 4659.857 | 4622.653 | 4671.828
8 |  |  | -39094 |  |  |  |  | 0 |  |  |  | 0 | [6 empty] | #DIV/0!
9 |  |  | -39094 |  |  |  |  | 0 |  |  |  | 0 | [6 empty] | #DIV/0!
10 |  |  | -39094 |  |  |  |  | 0 |  |  |  | 0 | [6 empty] | #DIV/0!
材齢係数 |  |  | 強度推定係数
a | 2.696687 |  | K1 | 0.01139675
b | 49.40072 |  | K2 | 0.001811422
r2 | 0.938247 |  | r2 | 1.276785
α | 11.07392
β | 0.604503
|  | fc28= | 29.86288 | N/mm2
[9 empty] | 音速 | 強度回帰 |  | 音速 | 強度
[9 empty] | 2000 | 0.4267393 |  | 4419.336 | 0
[9 empty] | 2500 | 1.055621 |  | 4419.336 | 80
[9 empty] | 3000 | 2.61128
[9 empty] | 3500 | 6.459498 |  | 0 | 34.15323
[9 empty] | 4000 | 15.9788 |  | 4419.336 | 34.15323
[9 empty] | 4100 | 19.15196
[9 empty] | 4200 | 22.95526
[9 empty] | 4300 | 27.51385
[9 empty] | 4400 | 32.9777
[9 empty] | 4500 | 39.5266
[9 empty] | 4600 | 47.37602
[9 empty] | 4700 | 56.78421
[9 empty] | 4800 | 68.06074
[9 empty] | 4900 | 81.57663
[9 empty] | 5000 | 97.77658
[9 empty] | 5100 | 117.1936
[9 empty] | 5200 | 140.4666
[9 empty] | 5300 | 168.3612
[9 empty] | 5400 | 201.7953
[9 empty] | 5500 | 241.869
1 | 2 | 3 | 4 | 5 | 6 | 7 | 8 | 9 | 10 | 11 | 12 | 13 | 14 | 15 | 16 | 17 | 18 | 19 | 20
[18 empty] | X | Y
[18 empty] | 43.26 | 3581.64
[18 empty] | 94.76 | 3703.051
表層部の最大音速 |  |  | 4026.846 | m/sec(vmaxs)です。 No. |  |  | 6 | [10 empty] | 146.26 | 3796.701
音速一定部の平均音速 |  |  | 3989.266 | m/sec(vlevel) | [13 empty] | 197.76 | 3877.202
音速一定部の音速を一次近似します。 | [17 empty] | 249.26 | 3949.716
直線部の音速は |  |  | -0.1203972 |  | x+ | 4067.524 | (m/s)で近似されます。 | [10 empty] | 300 | 4015.813
交点は x= |  | 311.3582 | mmで平均音速 |  | 4030.037 | m/sec | 77.25938 | μsです。 | [9 empty] | 311.3582 | 4030.037
[18 empty] | 400 | 4019.365
収束計算結果 | [17 empty] | 500 | 4007.326
m1 | m2 |  | 残差平方和 |  | K | H0 | 残差平方和最小値 | [10 empty] | 600 | 3995.286
0.30055 | 1.4550758 |  | 1.0204 |  | 3049.463 | 2.391108 | 1.256852e-12 | [10 empty] | 700 | 3983.246
L(mm) | texp(sec) |  | tcal(sec) |  | a | Hi(mm) | k(h0+hi)^(1/ 10 ) | [10 empty] | 800 | 3971.206
[6 empty] | 0 | 3327.233 | [10 empty] | 900 | 3959.167
43.26 | 1.17e-05 |  | 1.237997e-05 |  | 1.206727 | 4.156602 | 3679.868 | [10 empty] | 1000 | 3947.127
94.76 | 2.62e-05 |  | 2.585467e-05 |  | 1.292628 | 10.63262 | 3941.821
146.26 | 3.81e-05 |  | 3.863866e-05 |  | 1.346628 | 17.21884 | 4106.492
197.76 | 5.08e-05 |  | 5.099083e-05 |  | 1.386357 | 23.83599 | 4227.644
249.26 | 6.36e-05 |  | 6.303147e-05 |  | 1.417961 | 30.46699 | 4324.019
300 | 7.45e-05 |  | 7.465713e-05 |  | 1.443937 | 37.00765 | 4403.232
311.3582 | 7.725938e-05 |  | 7.723197e-05 |  | 1.449218 | 38.47248 | 4419.336
[6 empty] | 250 | 4419.336
記号 | [5 empty] | 長手方向 |  | μs( mm) |  | #DIV/0! | m/s
深さ | 10 |  | 20 |  | 30 | 40 | 50 | 60 | 70 | 80 | 90 | 100 | 110 | 120 | 130 | 140 | 150 | 160 | 170 | 180 | 190 | 200 | 210 | 220 | 230 | 240
時間
音速 | #DIV/0! |  | #DIV/0! |  | #DIV/0! | #DIV/0! | #DIV/0! | #DIV/0! | #DIV/0! | #DIV/0! | #DIV/0! | #DIV/0! | #DIV/0! | #DIV/0! | #DIV/0! | #DIV/0! | #DIV/0! | #DIV/0! | #DIV/0! | #DIV/0! | #DIV/0! | #DIV/0! | #DIV/0! | #DIV/0! | #DIV/0! | #DIV/0!
備考 | 直径 |  |  |  | mm | 延長 |  | mm
[5 empty] | mm |  |  | mm
| 平均 |  | #DIV/0! |  | mm |  |  | mm
mm
[6 empty] | 平均 | #DIV/0! | mm
297.9146 | 7.519058e-05 |  | 7.500619e-05 |  | 1.442744 | 36.87067 | 4355.693

## B封かん
測定年月日 |  |  | 2006-03-07 |  |  | 打設年月日 |  |  | 2005-12-24 |  |  | 時間補正値(μs) |  |  | -13.3
工事・現場名
No. | 探触子 間隔(mm) | 伝搬時間 (μs) | 探触子補正 間隔(mm) | 見かけの伝搬 速度(m/sec) | 伝播時間(sec)
1 | 50 | 25.4 | 43.26 | 3575.207 | 2.54e-05
2 | 100 | 37.7 | 94.76 | 3883.607 | 3.77e-05
3 | 150 | 50 | 146.26 | 3985.286 | 5e-05
4 | 200 | 61.8 | 197.76 | 4077.526 | 6.18e-05
5 | 250 | 73.3 | 249.26 | 4154.333 | 7.33e-05
6 | 300 | 86.4 | 300 | 4103.967 | 8.64e-05
7 | 400 | 106.3 | 400 | 4301.075 | 0.0001063
8 | 500 | 128 | 500 | 4359.198 | 0.000128
9 | 600 | 151.7 | 600 | 4335.26 | 0.0001517
10 | 700 | 173.4 | 700 | 4372.267 | 0.0001734
11 | 800 | 195.3 | 800 | 4395.604 | 0.0001953
12 | 900 | 219.6 | 900 | 4362.579 | 0.0002196
13 | 1000 | 242.6 | 1000 | 4361.099 | 0.0002426
14 |  |  | 1000 | 4361.099
15 |  |  | 1000 | 4361.099 | [11 empty] | 150 | 29.1 | 4367.089
16 |  |  | 1000 | 4361.099
17 |  |  | 1000 | 4361.099
18 |  |  | 1000 | 4361.099
19 |  |  | 1000 | 4361.099
20 |  |  | 1000 | 4361.099
21 |  |  | 1000 | 4361.099
22 |  |  | 1000 | 4361.099
23 |  |  | 1000 | 4361.099
24 |  |  | 1000 | 4361.099 | [18 empty] | "
25 |  |  | 1000 | 4361.099
データ
個数 | 13
x0= | 8 | mm |  | α= | 0.03 |  | 表層伝搬領域データ |  |  | 8 | 番迄
除外データ番号 | [17 empty] | 音速 | V= | 4793.079 | m/s
[10 empty] | 材齢28日強度（基準材齢に補正した値） | [6 empty] | fc 28= | 43.56926 | N/mm2
[10 empty] | 推定強度(測定時) |  |  | 測定材齢 |  | 73 | 日 |  | 45.74114 | N/mm2
[10 empty] | 推定強度(任意材例) |  |  | 推定材齢 |  | 365 | 日 | fc = | 46.90503 | N/mm2
[10 empty] | 材齢28日強度 |  |  | 0 | 封かん養生ならば０を，水中養生ならば１を代入
[10 empty] | （構造体コンクリート強度） | [6 empty] | fc28= | 43.56926 | N/mm2
コンクリート強度データ
|  |  | 打設日 | 2005-12-24 |  |  |  | 円柱試験回数 |  |  | 6 | 回 | 時間補正値(μs) |  |  | -13.3
No. | 試験日 |  | 材齢(日) |  | 円柱長(mm) |  |  |  | 強度(N/mm2) |  |  |  | 伝搬時間(μs) |  |  | 伝搬速度(m/s)
[5 empty] | 1 | 2 | 3 | 平均 | 1 | 2 | 3 | 平均 | 1 | 2 | 3 | 1 | 2 | 3 | 平均
1 | 2005-12-27 |  | 3 |  | 200.77 | 200.765 | 200.455 | 200.6633 | 32.29621 | 32.72184 | 32.65337 | 32.55714 | 57.4 | 57.7 | 57.3 | 4552.608 | 4521.734 | 4555.795 | 4543.379
2 | 2005-12-31 |  | 7 |  | 199.245 | 199.11 | 198.84 | 199.065 | 50.4376 | 50.22589 | 49.63266 | 50.09872 | 54 | 54.3 | 53.6 | 4895.455 | 4856.341 | 4933.995 | 4895.264
3 | 2006-01-10 |  | 17 |  | 251.94 | 249.195 | 250.575 | 250.57 | 52.71103 | 54.30725 | 52.1324 | 53.05023 | 64.7 | 64.4 | 64.6 | 4901.556 | 4876.614 | 4884.503 | 4887.558
4 | 2006-01-20 |  | 27 |  | 249.42 | 250.59 | 249.25 | 249.7533 | 57.19275 | 56.32613 | 58.84798 | 57.45562 | 64.1 | 63.9 | 64.1 | 4909.843 | 4952.372 | 4906.496 | 4922.903
5 | 2006-03-24 |  | 90 |  | 249.305 | 249.715 | 248.64 | 249.22 | 62.39434 | 59.572 | 62.06766 | 61.34467 | 63.8 | 62.8 | 62.7 | 4936.733 | 5044.747 | 5033.198 | 5004.893
6 | 2006-07-07 |  | 195 |  | 200.295 | 200.545 | 200.785 | 200.5417 | 59.60759 | 60.75752 | 58.99896 | 59.78802 | 53.2 | 53.2 | 53.4 | 5019.925 | 5026.19 | 5007.107 | 5017.741
7 |  |  | -38710 |  |  |  |  | 0 |  |  |  | 0 | [6 empty] | #DIV/0!
8 |  |  | -38710 |  |  |  |  | 0 |  |  |  | 0 | [6 empty] | #DIV/0!
9 |  |  | -38710 |  |  |  |  | 0 |  |  |  | 0 | [6 empty] | #DIV/0!
10 |  |  | -38710 |  |  |  |  | 0 |  |  |  | 0 | [6 empty] | #DIV/0!
材齢係数 |  |  | 強度推定係数
a | 26.52616 |  | K1 | 0.07374527
b | 61.98461 |  | K2 | 0.001341546
r2 | 0.9148152 |  | r2 | 0.9841139
α | 2.156744
β | 0.9229734
|  | fc28= | 57.21015 | N/mm2
[9 empty] | 音速 | 強度回帰 |  | 音速 | 強度
[9 empty] | 2000 | 1.078913 |  | 4793.079 | 0
[9 empty] | 2500 | 2.110083 |  | 4793.079 | 80
[9 empty] | 3000 | 4.126791
[9 empty] | 3500 | 8.070966 |  | 0 | 45.74114
[9 empty] | 4000 | 15.78478 |  | 4793.079 | 45.74114
[9 empty] | 4100 | 18.051
[9 empty] | 4200 | 20.64257
[9 empty] | 4300 | 23.60622
[9 empty] | 4400 | 26.99535
[9 empty] | 4500 | 30.87107
[9 empty] | 4600 | 35.30321
[9 empty] | 4700 | 40.37168
[9 empty] | 4800 | 46.16783
[9 empty] | 4900 | 52.79613
[9 empty] | 5000 | 60.37605
[9 empty] | 5100 | 69.04422
[9 empty] | 5200 | 78.95687
[9 empty] | 5300 | 90.29268
[9 empty] | 5400 | 103.256
[9 empty] | 5500 | 118.0804
1 | 2 | 3 | 4 | 5 | 6 | 7 | 8 | 9 | 10 | 11 | 12 | 13 | 14 | 15 | 16 | 17 | 18 | 19 | 20
[18 empty] | X | Y
[18 empty] | 43.26 | 3777.867
[18 empty] | 94.76 | 3891.51
表層部の最大音速 |  |  | 4359.198 | m/sec(vmaxs)です。 No. |  |  | 8 | [10 empty] | 146.26 | 3976.878
音速一定部の平均音速 |  |  | 4364.335 | m/sec(vlevel) | [13 empty] | 197.76 | 4048.933
音速一定部の音速を一次近似します。 | [17 empty] | 249.26 | 4112.898
直線部の音速は |  |  | 0.03279932 |  | x+ | 4339.735 | (m/s)で近似されます。 | [10 empty] | 300 | 4170.486
交点は x= |  | 488.5166 | mmで平均音速 |  | 4355.758 | m/sec | 112.1542 | μsです。 | [9 empty] | 400 | 4273.175
[18 empty] | 488.5166 | 4355.758
収束計算結果 | [17 empty] | 500 | 4356.135
m1 | m2 |  | 残差平方和 |  | K | H0 | 残差平方和最小値 | [10 empty] | 600 | 4359.415
0.284395 | 1.4222348 |  | 2.672858 |  | 3162.92 | 2.883357 | 2.818949e-12 | [10 empty] | 700 | 4362.695
L(mm) | texp(sec) |  | tcal(sec) |  | a | Hi(mm) | k(h0+hi)^(1/ 10 ) | [10 empty] | 800 | 4365.975
[6 empty] | 0 | 3516.236 | [10 empty] | 900 | 4369.255
43.26 | 1.21e-05 |  | 1.181946e-05 |  | 1.21152 | 3.929134 | 3831.941 | [10 empty] | 1000 | 4372.534
94.76 | 2.44e-05 |  | 2.477913e-05 |  | 1.294631 | 10.34359 | 4094.814
146.26 | 3.67e-05 |  | 3.709e-05 |  | 1.347854 | 16.90582 | 4263.153
197.76 | 4.85e-05 |  | 4.899009e-05 |  | 1.387229 | 23.50929 | 4387.696
249.26 | 6e-05 |  | 6.059247e-05 |  | 1.418634 | 30.13113 | 4487.027
300 | 7.31e-05 |  | 7.179633e-05 |  | 1.444485 | 36.66513 | 4568.79
400 | 9.3e-05 |  | 9.336428e-05 |  | 1.485826 | 49.55862 | 4699.548
488.5166 | 0.0001121542 |  | 0.0001120095 |  | 1.515397 | 60.98176 | 4793.079
[6 empty] | 250 | 4793.079
記号 | [5 empty] | 長手方向 |  | μs( mm) |  | #DIV/0! | m/s
深さ | 10 |  | 20 |  | 30 | 40 | 50 | 60 | 70 | 80 | 90 | 100 | 110 | 120 | 130 | 140 | 150 | 160 | 170 | 180 | 190 | 200 | 210 | 220 | 230 | 240
時間
音速 | #DIV/0! |  | #DIV/0! |  | #DIV/0! | #DIV/0! | #DIV/0! | #DIV/0! | #DIV/0! | #DIV/0! | #DIV/0! | #DIV/0! | #DIV/0! | #DIV/0! | #DIV/0! | #DIV/0! | #DIV/0! | #DIV/0! | #DIV/0! | #DIV/0! | #DIV/0! | #DIV/0! | #DIV/0! | #DIV/0! | #DIV/0! | #DIV/0!
備考 | 直径 |  |  |  | mm | 延長 |  | mm
[5 empty] | mm |  |  | mm
| 平均 |  | #DIV/0! |  | mm |  |  | mm
mm
[6 empty] | 平均 | #DIV/0! | mm
297.9146 | 7.519058e-05 |  | 7.500619e-05 |  | 1.442744 | 36.87067 | 4355.693

## C
測定年月日 |  |  | 2006-11-30 |  |  | 打設年月日 |  |  | 2006-01-01 |  |  | 時間補正値(μs) |  |  | -13.3
工事・現場名
No. | 探触子 間隔(mm) | 伝搬時間 (μs) | 探触子補正 間隔(mm) | 見かけの伝搬 速度(m/sec) | 伝播時間(sec)
1 | 50 | 31 | 43.26 | 2444.068 | 3.1e-05
2 | 75 | 42.1 | 69.01 | 2396.181 | 4.21e-05
3 | 100 | 47.7 | 94.76 | 2754.651 | 4.77e-05
4 | 125 | 57.9 | 120.51 | 2702.018 | 5.79e-05
5 | 150 | 62.7 | 146.26 | 2960.729 | 6.27e-05
6 | 175 | 70 | 172.01 | 3033.686 | 7e-05
7 | 200 | 79.6 | 197.76 | 2982.805 | 7.96e-05
8 | 250 | 93.6 | 249.26 | 3104.11 | 9.36e-05
9 | 300 | 110.2 | 300 | 3095.975 | 0.0001102
10 | 350 | 126.8 | 350 | 3083.7 | 0.0001268
11 | 400 | 142.8 | 400 | 3088.803 | 0.0001428
12 | 450 | 159.8 | 450 | 3071.672 | 0.0001598
13 | 500 | 176 | 500 | 3073.141 | 0.000176
14 | 1200 | 400 | 1200 | 3103.181 | 0.0004
15 |  |  | 1200 | 3103.181 | [11 empty] | 150 | 29.1 | 4367.089
16 |  |  | 1200 | 3103.181
17 |  |  | 1200 | 3103.181
18 |  |  | 1200 | 3103.181
19 |  |  | 1200 | 3103.181
20 |  |  | 1200 | 3103.181
21 |  |  | 1200 | 3103.181
22 |  |  | 1200 | 3103.181
23 |  |  | 1200 | 3103.181
24 |  |  | 1200 | 3103.181 | [18 empty] | "
25 |  |  | 1200 | 3103.181
データ
個数 | 14
x0= | 8 | mm |  | α= | 0.03 |  | 表層伝搬領域データ |  |  | 8 | 番迄
除外データ番号 | [17 empty] | 音速 | V= | 3481.883 | m/s
[10 empty] | 材齢28日強度（基準材齢に補正した値） | [6 empty] | fc 28= | 3.61601 | N/mm2
[10 empty] | 推定強度(測定時) |  |  | 測定材齢 |  | 333 | 日 |  | 6.172725 | N/mm2
[10 empty] | 推定強度(任意材例) |  |  | 推定材齢 |  | 365 | 日 | fc = | 6.208054 | N/mm2
[10 empty] | 材齢28日強度 |  |  | 1 | 封かん養生ならば０を，水中養生ならば１を代入
[10 empty] | （構造体コンクリート強度） | [6 empty] | fc28= | 3.977611 | N/mm2
コンクリート強度データ
|  |  | 打設日 | 2005-12-24 |  |  |  | 円柱試験回数 |  |  | 6 | 回 | 時間補正値(μs) |  |  | -13.3
No. | 試験日 |  | 材齢(日) |  | 円柱長(mm) |  |  |  | 強度(N/mm2) |  |  |  | 伝搬時間(μs) |  |  | 伝搬速度(m/s)
[5 empty] | 1 | 2 | 3 | 平均 | 1 | 2 | 3 | 平均 | 1 | 2 | 3 | 1 | 2 | 3 | 平均
1 | 2006-01-05 |  | 12 |  | 200 |  |  | 200 | 13.3 |  |  | 13.3 | 64.3 |  |  | 3921.569 |  |  | 3921.569
2 | 2006-01-09 |  | 16 |  | 200 |  |  | 200 | 20.8 |  |  | 20.8 | 60.2 |  |  | 4264.392 |  |  | 4264.392
3 | 2006-01-18 |  | 25 |  | 200 |  |  | 200 | 31.1 |  |  | 31.1 | 58 |  |  | 4474.273 |  |  | 4474.273
4 | 2006-01-30 |  | 37 |  | 200 |  |  | 200 | 34.7 |  |  | 34.7 | 57.7 |  |  | 4504.505 |  |  | 4504.505
5 | 2006-03-30 |  | 96 |  | 200 |  |  | 200 | 42.3 |  |  | 42.3 | 56.5 |  |  | 4629.63 |  |  | 4629.63
6 | 2006-07-04 |  | 192 |  | 200 |  |  | 200 | 46 |  |  | 46 | 55.9 |  |  | 4694.836 |  |  | 4694.836
7 |  |  | -38710 |  |  |  |  | 0 |  |  |  | 0 | [6 empty] | #DIV/0!
8 |  |  | -38710 |  |  |  |  | 0 |  |  |  | 0 | [6 empty] | #DIV/0!
9 |  |  | -38710 |  |  |  |  | 0 |  |  |  | 0 | [6 empty] | #DIV/0!
10 |  |  | -38710 |  |  |  |  | 0 |  |  |  | 0 | [6 empty] | #DIV/0!
材齢係数 |  |  | 強度推定係数
a | 2.28607 |  | K1 | 0.01946586
b | 52.84347 |  | K2 | 0.001654057
r2 | 0.8485696 |  | r2 | 0.9410087
α | 12.66216
β | 0.5477799
|  | fc28= | 28.94659 | N/mm2
[9 empty] | 音速 | 強度回帰 |  | 音速 | 強度
[9 empty] | 2000 | 0.5320706 |  | 3481.883 | 0
[9 empty] | 2500 | 1.216587 |  | 3481.883 | 80
[9 empty] | 3000 | 2.781743
[9 empty] | 3500 | 6.360495 |  | 0 | 6.172725
[9 empty] | 4000 | 14.54336 |  | 3481.883 | 6.172725
[9 empty] | 4100 | 17.1593
[9 empty] | 4200 | 20.24577
[9 empty] | 4300 | 23.88742
[9 empty] | 4400 | 28.18409
[9 empty] | 4500 | 33.25361
[9 empty] | 4600 | 39.23499
[9 empty] | 4700 | 46.29225
[9 empty] | 4800 | 54.61892
[9 empty] | 4900 | 64.44331
[9 empty] | 5000 | 76.03484
[9 empty] | 5100 | 89.71135
[9 empty] | 5200 | 105.8479
[9 empty] | 5300 | 124.8869
[9 empty] | 5400 | 147.3505
[9 empty] | 5500 | 173.8547
1 | 2 | 3 | 4 | 5 | 6 | 7 | 8 | 9 | 10 | 11 | 12 | 13 | 14 | 15 | 16 | 17 | 18 | 19 | 20
[18 empty] | X | Y
[18 empty] | 43.26 | 2547.493
[18 empty] | 69.01 | 2630.896
表層部の最大音速 |  |  | 3104.11 | m/sec(vmaxs)です。 No. |  |  | 8 | [10 empty] | 94.76 | 2708.337
音速一定部の平均音速 |  |  | 3088.655 | m/sec(vlevel) | [13 empty] | 120.51 | 2782.655
音速一定部の音速を一次近似します。 | [17 empty] | 146.26 | 2855.27
直線部の音速は |  |  | 0.01020929 |  | x+ | 3083.624 | (m/s)で近似されます。 | [10 empty] | 172.01 | 2927.027
交点は x= |  | 229.2075 | mmで平均音速 |  | 3085.964 | m/sec | 74.27421 | μsです。 | [9 empty] | 197.76 | 2998.492
[18 empty] | 229.2075 | 3085.964
収束計算結果 | [17 empty] | 249.26 | 3086.169
m1 | m2 |  | 残差平方和 |  | K | H0 | 残差平方和最小値 | [10 empty] | 300 | 3086.687
0.42779 | 1.6474276 |  | 17.79527 |  | 2480.01 | 0.5535538 | 5.135106e-11 | [10 empty] | 350 | 3087.197
L(mm) | texp(sec) |  | tcal(sec) |  | a | Hi(mm) | k(h0+hi)^(1/ 10 ) | [10 empty] | 400 | 3087.708
[6 empty] | 0 | 2337.596 | [10 empty] | 450 | 3088.218
43.26 | 1.77e-05 |  | 1.595063e-05 |  | 1.191094 | 5.193706 | 2953.925 | [10 empty] | 500 | 3088.729
69.01 | 2.88e-05 |  | 2.445783e-05 |  | 1.246615 | 8.510521 | 3091.617 | [10 empty] | 1200 | 3095.875
94.76 | 3.44e-05 |  | 3.265166e-05 |  | 1.286161 | 11.83308 | 3189.692
120.51 | 4.46e-05 |  | 4.06258e-05 |  | 1.317111 | 15.15817 | 3266.448
146.26 | 4.94e-05 |  | 4.843163e-05 |  | 1.342649 | 18.48465 | 3329.783
172.01 | 5.67e-05 |  | 5.610154e-05 |  | 1.364451 | 21.81199 | 3383.852
197.76 | 6.63e-05 |  | 6.365778e-05 |  | 1.38351 | 25.13992 | 3431.118
229.2075 | 7.427421e-05 |  | 7.275497e-05 |  | 1.40398 | 29.20476 | 3481.883
[6 empty] | 250 | 3481.883
記号 | [5 empty] | 長手方向 |  | μs( mm) |  | #DIV/0! | m/s
深さ | 10 |  | 20 |  | 30 | 40 | 50 | 60 | 70 | 80 | 90 | 100 | 110 | 120 | 130 | 140 | 150 | 160 | 170 | 180 | 190 | 200 | 210 | 220 | 230 | 240
時間
音速 | #DIV/0! |  | #DIV/0! |  | #DIV/0! | #DIV/0! | #DIV/0! | #DIV/0! | #DIV/0! | #DIV/0! | #DIV/0! | #DIV/0! | #DIV/0! | #DIV/0! | #DIV/0! | #DIV/0! | #DIV/0! | #DIV/0! | #DIV/0! | #DIV/0! | #DIV/0! | #DIV/0! | #DIV/0! | #DIV/0! | #DIV/0! | #DIV/0!
備考 | 直径 |  |  |  | mm | 延長 |  | mm
[5 empty] | mm |  |  | mm
| 平均 |  | #DIV/0! |  | mm |  |  | mm
mm
[6 empty] | 平均 | #DIV/0! | mm
297.9146 | 7.519058e-05 |  | 7.500619e-05 |  | 1.442744 | 36.87067 | 4355.693

## D
測定年月日 |  |  | 2006-11-30 |  |  | 打設年月日 |  |  | 2006-01-01 |  |  | 時間補正値(μs) |  |  | -13.3
工事・現場名
No. | 探触子 間隔(mm) | 伝搬時間 (μs) | 探触子補正 間隔(mm) | 見かけの伝搬 速度(m/sec) | 伝播時間(sec)
1 | 50 | 31.5 | 43.26 | 2376.923 | 3.15e-05
2 | 75 | 51.8 | 69.01 | 1792.468 | 5.18e-05
3 | 100 | 55 | 94.76 | 2272.422 | 5.5e-05
4 | 125 | 61.8 | 120.51 | 2484.742 | 6.18e-05
5 | 150 | 71.4 | 146.26 | 2517.384 | 7.14e-05
6 | 175 | 76.3 | 172.01 | 2730.317 | 7.63e-05
7 | 200 | 87 | 197.76 | 2683.311 | 8.7e-05
8 | 250 | 110 | 249.26 | 2577.663 | 0.00011
9 | 300 | 133.4 | 300 | 2497.918 | 0.0001334
10 | 350 | 146.7 | 350 | 2623.688 | 0.0001467
11 | 400 | 161.7 | 400 | 2695.418 | 0.0001617
12 | 450 | 170.5 | 450 | 2862.595 | 0.0001705
13 | 500 | 187.9 | 500 | 2863.688 | 0.0001879
14 | 600 | 222 | 600 | 2874.94 | 0.000222
15 | 700 | 252 | 700 | 2932.551 | 0.000252 | [10 empty] | 150 | 29.1 | 4367.089
16 | 800 | 288 | 800 | 2912.268 | 0.000288
17 | 900 | 320 | 900 | 2934.464 | 0.00032
18 | 1000 | 355 | 1000 | 2926.544 | 0.000355
19 | 1100 | 380 | 1100 | 2999.727 | 0.00038
20 | 1200 | 420 | 1200 | 2950.578 | 0.00042
21 | 1300 | 450 | 1300 | 2976.872 | 0.00045
22 | 1400 | 480 | 1400 | 2999.786 | 0.00048
23 | 1500 | 515 | 1500 | 2989.835 | 0.000515
24 | 1600 | 545 | 1600 | 3009.216 | 0.000545 | [17 empty] | "
25 | 1700 | 570 | 1700 | 3053.709 | 0.00057
データ
個数 | 25
x0= | 8 | mm |  | α= | 0.03 |  | 表層伝搬領域データ |  |  | 15 | 番迄
除外データ番号 | [17 empty] | 音速 | V= | 3851.131 | m/s
[10 empty] | 材齢28日強度（基準材齢に補正した値） | [6 empty] | fc 28= | 6.660055 | N/mm2
[10 empty] | 推定強度(測定時) |  |  | 測定材齢 |  | 333 | 日 |  | 11.36908 | N/mm2
[10 empty] | 推定強度(任意材例) |  |  | 推定材齢 |  | 365 | 日 | fc = | 11.43414 | N/mm2
[10 empty] | 材齢28日強度 |  |  | 1 | 封かん養生ならば０を，水中養生ならば１を代入
[10 empty] | （構造体コンクリート強度） | [6 empty] | fc28= | 7.326061 | N/mm2
コンクリート強度データ
|  |  | 打設日 | 2005-12-24 |  |  |  | 円柱試験回数 |  |  | 6 | 回 | 時間補正値(μs) |  |  | -13.3
No. | 試験日 |  | 材齢(日) |  | 円柱長(mm) |  |  |  | 強度(N/mm2) |  |  |  | 伝搬時間(μs) |  |  | 伝搬速度(m/s)
[5 empty] | 1 | 2 | 3 | 平均 | 1 | 2 | 3 | 平均 | 1 | 2 | 3 | 1 | 2 | 3 | 平均
1 | 2006-01-05 |  | 12 |  | 200 |  |  | 200 | 13.3 |  |  | 13.3 | 64.3 |  |  | 3921.569 |  |  | 3921.569
2 | 2006-01-09 |  | 16 |  | 200 |  |  | 200 | 20.8 |  |  | 20.8 | 60.2 |  |  | 4264.392 |  |  | 4264.392
3 | 2006-01-18 |  | 25 |  | 200 |  |  | 200 | 31.1 |  |  | 31.1 | 58 |  |  | 4474.273 |  |  | 4474.273
4 | 2006-01-30 |  | 37 |  | 200 |  |  | 200 | 34.7 |  |  | 34.7 | 57.7 |  |  | 4504.505 |  |  | 4504.505
5 | 2006-03-30 |  | 96 |  | 200 |  |  | 200 | 42.3 |  |  | 42.3 | 56.5 |  |  | 4629.63 |  |  | 4629.63
6 | 2006-07-04 |  | 192 |  | 200 |  |  | 200 | 46 |  |  | 46 | 55.9 |  |  | 4694.836 |  |  | 4694.836
7 |  |  | -38710 |  |  |  |  | 0 |  |  |  | 0 | [6 empty] | #DIV/0!
8 |  |  | -38710 |  |  |  |  | 0 |  |  |  | 0 | [6 empty] | #DIV/0!
9 |  |  | -38710 |  |  |  |  | 0 |  |  |  | 0 | [6 empty] | #DIV/0!
10 |  |  | -38710 |  |  |  |  | 0 |  |  |  | 0 | [6 empty] | #DIV/0!
材齢係数 |  |  | 強度推定係数
a | 2.28607 |  | K1 | 0.01946586
b | 52.84347 |  | K2 | 0.001654057
r2 | 0.8485696 |  | r2 | 0.9410087
α | 12.66216
β | 0.5477799
|  | fc28= | 28.94659 | N/mm2
[9 empty] | 音速 | 強度回帰 |  | 音速 | 強度
[9 empty] | 2000 | 0.5320706 |  | 3851.131 | 0
[9 empty] | 2500 | 1.216587 |  | 3851.131 | 80
[9 empty] | 3000 | 2.781743
[9 empty] | 3500 | 6.360495 |  | 0 | 11.36908
[9 empty] | 4000 | 14.54336 |  | 3851.131 | 11.36908
[9 empty] | 4100 | 17.1593
[9 empty] | 4200 | 20.24577
[9 empty] | 4300 | 23.88742
[9 empty] | 4400 | 28.18409
[9 empty] | 4500 | 33.25361
[9 empty] | 4600 | 39.23499
[9 empty] | 4700 | 46.29225
[9 empty] | 4800 | 54.61892
[9 empty] | 4900 | 64.44331
[9 empty] | 5000 | 76.03484
[9 empty] | 5100 | 89.71135
[9 empty] | 5200 | 105.8479
[9 empty] | 5300 | 124.8869
[9 empty] | 5400 | 147.3505
[9 empty] | 5500 | 173.8547
1 | 2 | 3 | 4 | 5 | 6 | 7 | 8 | 9 | 10 | 11 | 12 | 13 | 14 | 15 | 16 | 17 | 18 | 19 | 20
[18 empty] | X | Y
[18 empty] | 43.26 | 2332.17
[18 empty] | 69.01 | 2377.665
表層部の最大音速 |  |  | 2932.551 | m/sec(vmaxs)です。 No. |  |  | 15 | [10 empty] | 94.76 | 2416.134
音速一定部の平均音速 |  |  | 2971.414 | m/sec(vlevel) | [13 empty] | 120.51 | 2450.402
音速一定部の音速を一次近似します。 | [17 empty] | 146.26 | 2481.813
直線部の音速は |  |  | 0.1166658 |  | x+ | 2831.415 | (m/s)で近似されます。 | [10 empty] | 172.01 | 2511.128
交点は x= |  | 630.0696 | mmで平均音速 |  | 2904.922 | m/sec | 216.8972 | μsです。 | [9 empty] | 197.76 | 2538.827
[18 empty] | 249.26 | 2590.592
収束計算結果 | [17 empty] | 300 | 2638.097
m1 | m2 |  | 残差平方和 |  | K | H0 | 残差平方和最小値 | [10 empty] | 350 | 2682.43
0.46204 | 1.4721724 |  | 244.4301 |  | 2480.01 | 0.2562538 | 6.842839e-09 | [10 empty] | 400 | 2724.883
L(mm) | texp(sec) |  | tcal(sec) |  | a | Hi(mm) | k(h0+hi)^(1/ 10 ) | [10 empty] | 450 | 2765.851
[6 empty] | 0 | 2164.315 | [10 empty] | 500 | 2805.625
43.26 | 1.82e-05 |  | 1.611983e-05 |  | 1.189184 | 5.399502 | 2949.188 | [10 empty] | 600 | 2882.409
69.01 | 3.85e-05 |  | 2.463736e-05 |  | 1.245475 | 8.725305 | 3088.791 | [10 empty] | 630.0696 | 2904.922
94.76 | 4.17e-05 |  | 3.28375e-05 |  | 1.285356 | 12.05305 | 3187.695 | [10 empty] | 700 | 2913.081
120.51 | 4.85e-05 |  | 4.081611e-05 |  | 1.316491 | 15.38166 | 3264.91 | [10 empty] | 800 | 2924.747
146.26 | 5.81e-05 |  | 4.862541e-05 |  | 1.342146 | 18.71077 | 3328.536 | [10 empty] | 900 | 2936.414
172.01 | 6.3e-05 |  | 5.629815e-05 |  | 1.364029 | 22.04018 | 3382.805 | [10 empty] | 1000 | 2948.08
197.76 | 7.37e-05 |  | 6.385678e-05 |  | 1.383146 | 25.3698 | 3430.217 | [10 empty] | 1100 | 2959.747
249.26 | 9.67e-05 |  | 7.869298e-05 |  | 1.415471 | 32.02947 | 3510.383 | [10 empty] | 1200 | 2971.414
300 | 0.0001201 |  | 9.30117e-05 |  | 1.441904 | 38.59122 | 3575.935 | [10 empty] | 1300 | 2983.08
350 | 0.0001334 |  | 0.0001068858 |  | 1.464276 | 45.0575 | 3631.419 | [10 empty] | 1400 | 2994.747
400 | 0.0001484 |  | 0.0001205628 |  | 1.48394 | 51.52394 | 3680.186 | [10 empty] | 1500 | 3006.413
450 | 0.0001572 |  | 0.0001340698 |  | 1.501506 | 57.99049 | 3723.75 | [10 empty] | 1600 | 3018.08
500 | 0.0001746 |  | 0.0001474275 |  | 1.517398 | 64.45713 | 3763.161 | [10 empty] | 1700 | 3029.746
600 | 0.0002087 |  | 0.0001737574 |  | 1.545299 | 77.39061 | 3832.355
630.0696 | 0.0002168972 |  | 0.0001815857 |  | 1.552869 | 81.27969 | 3851.131
[6 empty] | 250 | 3851.131
記号 | [5 empty] | 長手方向 |  | μs( mm) |  | #DIV/0! | m/s
深さ | 10 |  | 20 |  | 30 | 40 | 50 | 60 | 70 | 80 | 90 | 100 | 110 | 120 | 130 | 140 | 150 | 160 | 170 | 180 | 190 | 200 | 210 | 220 | 230 | 240
時間
音速 | #DIV/0! |  | #DIV/0! |  | #DIV/0! | #DIV/0! | #DIV/0! | #DIV/0! | #DIV/0! | #DIV/0! | #DIV/0! | #DIV/0! | #DIV/0! | #DIV/0! | #DIV/0! | #DIV/0! | #DIV/0! | #DIV/0! | #DIV/0! | #DIV/0! | #DIV/0! | #DIV/0! | #DIV/0! | #DIV/0! | #DIV/0! | #DIV/0!
備考 | 直径 |  |  |  | mm | 延長 |  | mm
[5 empty] | mm |  |  | mm
| 平均 |  | #DIV/0! |  | mm |  |  | mm
mm
[6 empty] | 平均 | #DIV/0! | mm
297.9146 | 7.519058e-05 |  | 7.500619e-05 |  | 1.442744 | 36.87067 | 4355.693